## 1
|  | JS AUTO CAST FOUNDRY INDIA PVT LTD., | [6 empty] | Doc. No : | JSA/MS/QA/R-08
[9 empty] | Rev. No. / Date : | 02 / 15.07.2017
PRE-DISPATCH INSPECTION REPORT - MACHINING
Drawing number : |  | A 400 325 09 01 | CHG level: |  | 4 |  |  | Customer name: | M/s.DAIMLER
Part number : |  | A 400 325 09 01 | CHG level: |  | 4 |  |  | Report no:
Part name : |  | 'SPRING BRACKET / SPRING RR RR | JSA Code: |  | DAI S10A | Material grade : | - | Inspection date:
Supplier name : |  | M/s.ATOMIMIC ENGINEERING WORKS
|  |  |  | All Dimension are in mm |  |  | HEAT CODE
Print No | Description | Specification | TOLERANCE |  | Special characteristic | Measuring technique
|  |  | Max | Min |  |  | IDENTIFICATION NO
1 | Casting ref | 10+1 | 11 | 10 | - | Vernier caliper
2 | Thickness | 8.50±0.20 | 8.7 | 8.3 | - | Micrometer
3 | Face finish | Ra 12.5 | 12.5 | 0 | - | Surface roughness comparator / visual
4 | Flatness | 0.5 | 0.5 | 0 | - | CMM
5 | Radius | R200 |  |  | - | CMM | As Cast
6 | Thickness | (6) |  |  | - | Vernier caliper | As Cast
7 | Distance | 130±0.50 | 130.5 | 129.5 |  | Height gauge | As Cast
8 | Depth | (4.50) |  |  | - | Depth vernier | As Cast
9 | Radius | R8 |  |  | - | Radius Gauge | As Cast
10 | Depth | (5) |  |  | - | Depth vernier | As Cast
11 | Depth | (2) |  |  | - | Depth vernier | As Cast
12 | Radius | R2 |  |  | - | Radius Gauge | As Cast
13 | Distance | 42.5 ± 0.20 | 42.7 | 42.3 | - | DHG/CMM
14 | Distance | 142 ± 0.20 | 142.2 | 141.8 | - | DHG/CMM
15 | Slot width | 85+0.2 | 85.2 | 85 | - | Slip gauge / CMM
16 | Perpendicularity (2 face ) | 0.20/B | 0.2 | 0 | - | CMM
17 | Slot Face finish | Ra 12.5 | 12.5 | 0 | - | Surface roughness comparator / visual
18 | Perpendicularity ( ø30.0 bore ) | 0.30/A | 0.3 | 0 | - | CMM
19 | Slot Face finish | Ra 12.5 | 12.5 | 0 | - | Surface roughness comparator / visual
20 | Slot Face finish | Ra 12.5 | 12.5 | 0 | - | Surface roughness comparator / visual
21 | Thickness | 27.50 ± 0.20 | 27.7 | 27.3 | - | Micrometer
22 | Hole finish | Ra 12.5 | 12.5 | 0 | - | Surface roughness comparator / visual
23 | Hole dia | ø12.0 ± 0.20 | 12.2 | 11.8 | - | Plain plug guage
24 | This area must be flat | Ø23.50+0.20 | 23.7 | 23.5 | - | Visual
25 | Distance ( ø12.0 ) | 16+0.20 | 16.2 | 16 | - | DHG/CMM
26 | Distance | 13±0.20 | 13.2 | 12.8 | - | Special Gauge
27 | Radius | R31.50min |  | 31.5 | - | CMM/Tool verify
28 | Chamfer | 1.0±0.10 X45° | 1.1 | 0.9 | - | Vernier caliper
29 | This hole to be free from coating |  |  |  | - | Visual | After Coat
30 | Radius | R50 |  |  | - | Radius Gauge | As Cast
31,32 | Radius | R15 |  |  | - | Radius Gauge | As Cast
33 | Corner radius | R1 ±0.20 | 1.2 | 0.8 | - | Radius gauge
34 | Bore finish | Ra 6.3 | 6.3 | 0 | - | Surface roughness comparator / visual
35 | Corner radius | R1 ±0.20 | 1.2 | 0.8 | - | Radius gauge
36 | Distance | 240±0.20 | 240.2 | 239.8 | - | CMM
37 | Distance | 170±0.20 | 170.2 | 169.8 | - | CMM
38 | Hole finish | Ra 12.5 | 12.5 | 0 | - | Surface roughness comparator / visual
39 | Hole dia (ø14.50+0.3/+0.1 ) | ø14.60 / 14.80 | 14.8 | 14.6 | - | Plain plug guage
40 | Spot face finish | Ra 12.5 | 12.5 | 0 | - | Surface roughness comparator / visual
41 | Spot face dia | ø32±0.20 | 32.3 | 31.7 | - | Vernier caliper
42 | Radius | R250 |  |  | - | Radius Gauge | As Cast
43 | Radius | R22.50 |  |  | - | Radius Gauge | As Cast
44 | Width | 70 |  |  | - | CMM | As Cast
45 | Width | 50 |  |  | - | CMM | As Cast
46 | Hole dia | ø14.50+0.3/+0.1 | 14.8 | 14.6 | - | Plain plug guage
47 | Distance | 240±0.20 | 240.2 | 239.8 | - | Vernier caliper
48 | Radius | R22.50 |  |  | - | Vernier caliper | As Cast
49 | Spot face dia | ø32±0.20 | 32.3 | 31.7 | - | Vernier caliper
50 | Radius | R8 |  |  | - | Radius Gauge | As Cast
51 | Distance | 76 |  |  | - | CMM | As Cast
52 | Distance | 80±0.20 | 80.2 | 79.8 | - | Vernier caliper
53 | Distance | (27.75) |  |  | - | CMM | As Cast
54 | Face & slot finish | Ra 12.5 | 12.5 | 0 | - | Surface roughness comparator / visual
55 | Distance | (115.50) |  |  | - | CMM | As Cast
56 | Thickness | 47±0.20 | 47.2 | 46.8 | - | Micrometer
57 | Distance | (142.50) |  |  | - | CMM | As Cast
58 | Slot width | 3.0±0.10 | 3.1 | 2.9 | - | Slip gauge / CMM
59 | Perpendicularity ( ø30.0 bore ) | 0.30/A | 0.3 | 0 | - | CMM
60 | Bore dia | Ø30±0.010 | 30.01 | 29.99 |  | BDG + SRG
61 | Distance | 38±0.20 | 38.2 | 37.8 | - | Gauge
62 | Radius | R23 |  |  | - | Radius Gauge | As Cast
63 | Identification Marking,ZGS As per MBM 33 038-DXB 6 Raised | [5 empty] | As Cast
64 | Distance | 85.5 |  |  | - | Vernier caliper | As Cast
65 | Distance | 57 |  |  | - | Vernier caliper | As Cast
66 | Distance | 25 | 26 | 24 | - | DHG | As Cast
67 | Distance | 42.5 |  |  | - | Vernier caliper | As Cast
68 | Distance | 16 |  |  | - | DHG | As Cast
69 | Distance | 4.5 |  |  | - | DHG | As Cast
70 | Distance | 45 |  |  | - | DHG | As Cast
71 | Radius | R56 |  |  | - | CMM | As Cast
72 | Radius | R50 |  |  | - | CMM | As Cast
73 | Distance | 120 | 120.5 | 119.5 | - | CMM
74 | Distance | 5 |  |  | - | Vernier caliper | As Cast
75 | Distance | 16 |  |  | - | Vernier caliper | As Cast
76 | Distance | 19 |  |  | - | Vernier caliper | As Cast
77 | Distance | 43.5 |  |  | - | Vernier caliper | As Cast
78 | Radius | R10 |  |  | - | Radius Gauge | As Cast
79 | Distance | 101.5 |  |  | - | DHG | As Cast
80 | Distance | 46.5 |  |  | - | DHG | As Cast
81 | Distance | 10 |  |  | - | DHG | As Cast
Visual inspection
- | Free from Machining defects |  |  |  |  | Visual
- | Free from casting defects |  |  |  |  | Visual
- | Ensure Material code traceability |  |  |  |  | Visual
- | Ensure heat code traceability |  |  |  |  | Visual
- | Ensure Part number & Rev no traceability |  |  |  |  | Visual
- | Ensure JSA Code, Serial number traceability |  |  |  |  | Visual
Remarks:
Accepted quantity : |  |  | Rework quantity : |  |  |  | Rejection Quantity:
Prepared by : | [5 empty] | Approved by :
Out off specification